## Table 3
DN | 41 | 26 | 21 | 17 | 13.6 | 11 | 9 | 7.4
20 | - | - | - | - | 1.6 | 1.9 | 2.3 | 2.8
25 | - | - | - | 1.6 | 1.9 | 2.3 | 2.8 | 3.5
32 | - | - | 1.6 | 1.9 | 2.4 | 2.9 | 3.6 | 4.4
40 | - | - | 1.9 | 2.4 | 3 | 3.7 | 4.5 | 5.5
50 | - | - | 2.4 | 3 | 3.7 | 4.6 | 5.6 | 6.9
63 | - | 2.4 | 3 | 3.8 | 4.7 | 5.8 | 7.1 | 8.6
75 | - | 2.9 | 3.6 | 4.5 | 5.5 | 6.8 | 8.4 | 10.3
90 | - | 3.5 | 4.3 | 5.4 | 6.6 | 8.2 | 10.1 | 12.3
110 | 2.7 | 4.3 | 5.3 | 6.6 | 8.1 | 10 | 12.3 | 15.1
125 | 3.1 | 4.8 | 6 | 7.4 | 9.2 | 11.4 | 14 | 17.1
140 | 3.5 | 5.4 | 6.7 | 8.3 | 10.3 | 12.7 | 15.7 | 19.2
160 | 4 | 6.2 | 7.7 | 9.5 | 11.8 | 14.6 | 17.9 | 21.9
180 | 4.4 | 6.9 | 8.6 | 10.7 | 13.3 | 16.4 | 20.1 | 24.6
200 | 4.9 | 7.7 | 9.6 | 11.9 | 14.7 | 18.2 | 22.4 | 27.3
225 | 5.5 | 8.6 | 10.8 | 13.4 | 16.6 | 20.5 | 25.1 | 30.8
250 | 6.2 | 9.6 | 11.9 | 14.8 | 18.4 | 22.7 | 27.9 | 34.2
280 | 6.9 | 10.7 | 13.4 | 16.6 | 20.6 | 25.4 | 31.3 | 38.3
315 | 7.7 | 12.1 | 15 | 18.7 | 23.2 | 28.6 | 35.2 | 43
355 | 8.7 | 13.6 | 16.9 | 21.1 | 26.1 | 32.2 | 39.6 | 48.5
400 | 9.8 | 15.3 | 19.1 | 23.7 | 29.4 | 36.3 | 44.7 | 54.6
450 | 11 | 17.2 | 21.5 | 26.7 | 33.1 | 40.9 | 50.2 | 61.5
500 | 12.3 | 19.1 | 23.9 | 29.6 | 36.8 | 45.4 | 55.8 | -
560 | 13.7 | 21.4 | 26.7 | 33.2 | 41.2 | 50.8 | 62.5 | -
630 | 15.4 | 24.1 | 30 | 37.3 | 46.3 | 57.2 | 70.3 | -
710 | 17.4 | 27.2 | 33.9 | 42.1 | 52.2 | 64.5 | 79.3 | -
800 | 19.6 | 30.6 | 38.1 | 47.4 | 58.8 | 72.5 | 89.3 | -
900 | 22 | 34.4 | 42.9 | 53.5 | 66.2 | 81.7 | - | -
1000 | 24.5 | 38.2 | 47.7 | 59.3 | 72.5 | 90.3 | - | -
1200 | 29.4 | 45.9 | 57.2 | 67.9 | 88.2 | - | - | -
1400 | 34.4 | 53.2 | 66.7 | 82.4 | - | - | - | -
1600 | 39.3 | 61.3 | 76.2 | 94.1 | - | - | - | -
1800 | 43.8 | 69.1 | 85.7 | - | - | - | - | -
2000 | 48.8 | 76.9 | 95.2 | - | - | - | - | -